## Sheet1
Number | Materials | Space group symbol | space group number | Anisotropy | Conduction | Material Project ID | References
1 | Nb2FeB2 | 𝑃4/𝑚𝑏𝑚 | 127 | 𝑔-wave | M | mp-1086660 | [51]
2 | Ta2FeB2 | 𝑃4/𝑚𝑏𝑚 | 127 | 𝑔-wave | M | mp-1095076 | [52]
3 | NdB2C2 | 𝑃4/𝑚𝑏𝑚 | 127 | 𝑔-wave | M | mp-5765 | [50]
4 | Mg2FeIr5B2 | 𝑃4/𝑚𝑏𝑚 | 127 | 𝑔-wave | M | mp-1188243 | [53]
5 | Mg2MnIr5B2 | 𝑃4/𝑚𝑏𝑚 | 127 | 𝑔-wave | M | mp-1189623 | [53]
6 | Mg2NiIr5B2 | 𝑃4/𝑚𝑏𝑚 | 127 | 𝑔-wave | M | mp-1188248 | [53]
7 | Sc2VIr5B2 | 𝑃4/𝑚𝑏𝑚 | 127 | 𝑔-wave | M | mp-20524 | [54]
8 | Sc2MnIr5B2 | 𝑃4/𝑚𝑏𝑚 | 127 | 𝑔-wave | M | mp-1208987 | [54]
9 | CaLaFeAgO6 | 𝑃𝑐 | 7 | 𝑑-wave | M | mp-1641528 | NA
10 | CaLaCr2O6 | 𝑃𝑚𝑛21 | 31 | 𝑑-wave | M | mp-1642123 | NA
11 | NiF3 | 𝑅¯3𝑐 | 167 | 𝑖-wave | M | mp-561428 | [55]
12 | GdB2C2 | 𝑃4/𝑚𝑏𝑚 | 127 | 𝑔-wave | M | mp-1080176 | [56]
13 | HoB2C2 | 𝑃4/𝑚𝑏𝑚 | 127 | 𝑔-wave | M | mp-20410 | [57]
14 | LuCrO3 | 𝑃𝑛𝑚𝑎 | 62 | 𝑑-wave | M | mp-755471 | [58]
15 | TaCoB2 | 𝑃𝑛𝑚𝑎 | 62 | 𝑑-wave | M | mp-1189690 | NA
16 | NdRuO3 | 𝑃𝑛𝑚𝑎 | 62 | 𝑑-wave | M | mp-1200843 | [59]
17 | FeHO2 | 𝑃𝑚𝑛21 | 31 | 𝑑-wave | I | mp-510670 | [60]
18 | NaFeO2 | 𝑃𝑛𝑎21 | 33 | 𝑑-wave | I | mp-21060 | [61]
19 | NaFeO2 | 𝑃41212 | 92 | 𝑑-wave | I | mp-21880 | [62]
20 | MnO2 | 𝑃𝑛𝑚𝑎 | 62 | 𝑑-wave | I | mp-19326 | [63]
21 | MnO2 | 𝐼4/𝑚 | 87 | 𝑑-wave | I | mp-19395 | [64]
22 | Ca3Cr2O7 | 𝐶𝑚𝑐21 | 36 | 𝑑-wave | I | mp-1575873 | NA
23 | ZrCrO3 | 𝑃𝑛𝑚𝑎 | 62 | 𝑑-wave | I | mp-755055 | NA
24 | ZrMnO3 | 𝑅3𝑐 | 161 | 𝑖-wave | I | mp-754513 | NA
25 | VF3 | 𝑅¯3𝑐 | 167 | 𝑖-wave | I | mp-559931 | [55]
26 | CrF3 | 𝑅¯3𝑐 | 167 | 𝑖-wave | I | mp-560338 | [55]
27 | MnO | 𝑃63𝑚𝑐 | 186 | 𝑔-wave | I | mp-999539 | [65]
28 | CaMnN2 | 𝑃63/𝑚𝑚𝑐 | 194 | 𝑔-wave | I | mp-1246377 | NA
29 | Ba2FeGe2O7 | 𝑃421𝑚 | 113 | 𝑔-wave | I | mp-1190820 | [66]
30 | Ba2CoSi2O7 | 𝑃421𝑚 | 113 | 𝑔-wave | I | mp-510015 | [67]
31 | Sr2CoGe2O7 | 𝑃421𝑚 | 113 | 𝑔-wave | I | mp-1191317 | [68]
32 | VF4 | 𝑃21/𝑐 | 14 | 𝑑-wave | I | mp-760030 | NA
33 | Ca2CoTeO6 | 𝑃21/𝑐 | 14 | 𝑑-wave | I | mp-552051 | [69]
34 | NiF2 | 𝑃𝑛𝑛𝑚 | 58 | 𝑑-wave | I | mp-556324 | [70]
35 | LiFe2F6 | 𝑃42𝑛𝑚 | 102 | 𝑑-wave | I | mp-557403 | [71]
36 | FeHO2 | 𝑃212121 | 19 | 𝑑-wave | I | mp-625251 | NA
37 | CaMnO3 | 𝑃𝑛𝑚𝑎 | 62 | 𝑑-wave | I | mp-19201 | [72]
38 | CaVO3 | 𝑃𝑛𝑚𝑎 | 62 | 𝑑-wave | I | mp-22608 | [73]
39 | LaFeO3 | 𝑃𝑛𝑚𝑎 | 62 | 𝑑-wave | I | mp-22590 | [74]
40 | LaVO3 | 𝑃𝑛𝑚𝑎 | 62 | 𝑑-wave | I | mp-19350 | [75]
41 | MnSeO4 | 𝑃𝑛𝑚𝑎 | 62 | 𝑑-wave | I | mp-817982 | [76]
42 | NaPr2OsO6 | 𝑃21/𝑐 | 14 | 𝑑-wave | I | mp-20009 | [77]
43 | NaPr2RuO6 | 𝑃21/𝑐 | 14 | 𝑑-wave | I | mp-542512 | [78]
44 | NdRhO3 | 𝑃𝑛𝑚𝑎 | 62 | 𝑑-wave | I | mp-4582 | [79]
45 | PrRuO3 | 𝑃𝑛𝑚𝑎 | 62 | 𝑑-wave | I | mp-20186 | [80]
46 | ScVO3 | 𝑃𝑛𝑚𝑎 | 62 | 𝑑-wave | I | mp-756546 | [81]
47 | SmRhO3 | 𝑃𝑛𝑚𝑎 | 62 | 𝑑-wave | I | mp-3317 | [82]
48 | CaLaCrMoO6 | 𝑃𝑐 | 7 | 𝑑-wave | I | mp-1640189 | NA
49 | La2MnRhO6 | 𝑃21/𝑐 | 14 | 𝑑-wave | I | mp-1223338 | NA
50 | LiFeF4 | 𝑃21/𝑐 | 14 | 𝑑-wave | I | mp-755632 | NA